## Al6061
Temperature (K) | lambda | cp
1 | 1.199997 | 4.433e+46
4 | 5.347424 | 0.2919765
10 | 14.20431 | 1.573041
20 | 28.42755 | 8.85427
35 | 46.84512 | 54.8204
50 | 62.04806 | 148.8382
75 | 82.14397 | 334.1522
100 | 97.70122 | 492.1982
150 | 120.3629 | 713.0314
200 | 136.0252 | 835.239
250 | 147.2427 | 895.0404
300 | 155.3188 | 953.8644
350 | 161.0145 | 1092.821
400 | 164.8222 | 1444.241
500 | 168.0699 | 4893.435

## Al6063
Temperature (K) | lambda | cp
1 | 2.5202e+22 | 400
4 | 34.35807 | 400
10 | 86.50958 | 400
20 | 175.3683 | 400
35 | 266.2164 | 400
50 | 277.6616 | 400
75 | 242.4778 | 400
100 | 213.7648 | 400
150 | 195.6781 | 400
200 | 198.5843 | 400
250 | 202.204 | 400
300 | 200.509 | 400
350 | 194.8222 | 400
400 | 189.3421 | 400
500 | 197.638 | 400

## SST304
Temperature (K) | lambda | cp
1 | 0.03902114 | 379.02
4 | 0.2723962 | 379.08
10 | 0.9038576 | 379.2
20 | 2.168622 | 379.4
35 | 4.085846 | 379.7
50 | 5.730167 | 380
75 | 7.786845 | 380.5
100 | 9.22359 | 381
150 | 11.16515 | 382
200 | 12.6327 | 383
250 | 13.98124 | 384
300 | 15.30865 | 385
350 | 16.62059 | 386
400 | 17.88599 | 387
500 | 20.08702 | 389

## SST304L
Temperature (K) | lambda | cp
1 | 0.03902114 | 379.02
4 | 0.2723962 | 379.08
10 | 0.9038576 | 379.2
20 | 2.168622 | 379.4
35 | 4.085846 | 379.7
50 | 5.730167 | 380
75 | 7.786845 | 380.5
100 | 9.22359 | 381
150 | 11.16515 | 382
200 | 12.6327 | 383
250 | 13.98124 | 384
300 | 15.30865 | 385
350 | 16.62059 | 386
400 | 17.88599 | 387
500 | 20.08702 | 389

## CFRP_warp
Temperature (K) | lambda | cp
1 | 0.002247657 | 400
4 | 0.07321999 | 400
10 | 0.1360849 | 400
20 | 0.1981726 | 400
35 | 0.2571049 | 400
50 | 0.3061147 | 400
75 | 0.3801975 | 400
100 | 0.4477236 | 400
150 | 0.5677345 | 400
200 | 0.6741293 | 400
250 | 0.7720835 | 400
300 | 0.8636378 | 400
350 | 0.9485173 | 400
400 | 1.024968 | 400
500 | 1.142012 | 400

## Cu_RRR10
Temperature (K) | lambda | cp
1 | 27.36368 | 379.02
4 | 64.07663 | 379.08
10 | 155.6298 | 379.2
20 | 273.571 | 379.4
35 | 264.9415 | 379.7
50 | 172.7118 | 380
75 | 105.2816 | 380.5
100 | 88.78437 | 381
150 | 81.68416 | 382
200 | 80.02148 | 383
250 | 79.14782 | 384
300 | 78.47365 | 385
350 | 77.88829 | 386
400 | 77.36309 | 387
500 | 76.45282 | 389

## Cu_RRR20
Temperature (K) | lambda | cp
1 | 54.72737 | 379.02
4 | 128.1533 | 379.08
10 | 311.2595 | 379.2
20 | 547.1419 | 379.4
35 | 529.8831 | 379.7
50 | 345.4236 | 380
75 | 210.5633 | 380.5
100 | 177.5687 | 381
150 | 163.3683 | 382
200 | 160.043 | 383
250 | 158.2956 | 384
300 | 156.9473 | 385
350 | 155.7766 | 386
400 | 154.7262 | 387
500 | 152.9056 | 389

## Cu_RRR50
Temperature (K) | lambda | cp
1 | 136.8184 | 379.02
4 | 320.3831 | 379.08
10 | 778.1488 | 379.2
20 | 1367.855 | 379.4
35 | 1324.708 | 379.7
50 | 863.5591 | 380
75 | 526.4082 | 380.5
100 | 443.9218 | 381
150 | 408.4208 | 382
200 | 400.1074 | 383
250 | 395.7391 | 384
300 | 392.3682 | 385
350 | 389.4414 | 386
400 | 386.8155 | 387
500 | 382.2641 | 389

## Cu_RRR100
Temperature (K) | lambda | cp
1 | 286.4407 | 379.02
4 | 642.297 | 379.08
10 | 1539.916 | 379.2
20 | 2422.51 | 379.4
35 | 1810.457 | 379.7
50 | 1004.846 | 380
75 | 560.9877 | 380.5
100 | 461.5493 | 381
150 | 418.0939 | 382
200 | 406.952 | 383
250 | 400.8838 | 384
300 | 396.324 | 385
350 | 392.5141 | 386
400 | 389.2095 | 387
500 | 383.6949 | 389

## Cu_RRR500
Temperature (K) | lambda | cp
1 | 1294.345 | 379.02
4 | 3181.685 | 379.08
10 | 6877.72 | 379.2
20 | 6574.877 | 379.4
35 | 2694.68 | 379.7
50 | 1173.483 | 380
75 | 595.2746 | 380.5
100 | 479.4025 | 381
150 | 427.8616 | 382
200 | 413.8088 | 383
250 | 406.3755 | 384
300 | 401.1874 | 385
350 | 397.1428 | 386
400 | 393.824 | 387
500 | 388.6072 | 389

## PEEK
Temperature (K) | lambda | cp
1 | 0.0217207 | 400
4 | 0.0108 | 400
10 | 0.03071547 | 400
20 | 0.06593206 | 400
35 | 0.1006229 | 400
50 | 0.1238745 | 400
75 | 0.1514969 | 400
100 | 0.1726341 | 400
150 | 0.2064573 | 400
200 | 0.2346626 | 400
250 | 0.2595707 | 400
300 | 0.282067 | 400
350 | 0.3025989 | 400
400 | 0.3214415 | 400
500 | 0.3547863 | 400

## Uranium
Temperature (K) | lambda | cp
1 | 28 | 400
4 | 28 | 400
10 | 28 | 400
20 | 28 | 400
35 | 28 | 400
50 | 28 | 400
75 | 28 | 400
100 | 28 | 400
150 | 28 | 400
200 | 28 | 400
250 | 28 | 400
300 | 28 | 400
350 | 28 | 400
400 | 28 | 400
500 | 28 | 400

## default
Temperature (K) | conductance
1 | 10
4 | 10
10 | 10
20 | 10
35 | 10
50 | 10
75 | 10
100 | 10
150 | 10
200 | 10
250 | 10
300 | 10
350 | 10
400 | 10
500 | 10

## custom_conductance_200kN
Temperature (K) | conductance
1 | 2000
4 | 2000
10 | 2000
20 | 2000
35 | 2000
50 | 2000
75 | 2000
100 | 2000
150 | 2000
200 | 2000
250 | 2000
300 | 2000
350 | 2000
400 | 2000
500 | 2000

## custom_conductance_100kN
Temperature (K) | conductance
1 | 100
4 | 100
10 | 100
20 | 100
35 | 100
50 | 100
75 | 100
100 | 100
150 | 100
200 | 100
250 | 100
300 | 100
350 | 100
400 | 100
500 | 100

## custom_conductance_G5
Temperature (K) | conductance
1 | 5
4 | 5
10 | 5
20 | 5
35 | 5
50 | 5
75 | 5
100 | 5
150 | 5
200 | 5
250 | 5
300 | 5
350 | 5
400 | 5
500 | 5

## custom_conductance_G1
Temperature (K) | conductance
1 | 1
4 | 1
10 | 1
20 | 1
35 | 1
50 | 1
75 | 1
100 | 1
150 | 1
200 | 1
250 | 1
300 | 1
350 | 1
400 | 1
500 | 1